## Sheet1
| basis | altitude | sea level | m |  | 0
|  | sp. fuel |  | kcal/kg | case1 | 950
|  | consumption |  | clinker | case2 | 900
[5 empty] | case 3 | 975
|  | useful calorific value of coal |  |  | kcal/kg | 4000
|  | kiln feed | by bucket elevator; conveying air nil
by air lift, conveying air 0.1nm3/kg
| draft | multiplying
| mmwg | factor | point | temp. | draft | factor due to |  | total
|  |  |  | o c | mm wg | temp. | draft | factor
| 50 | 1.004861
| 160 | 1.015725 | 1 | 350 | -400 | 2.28 | 1.04 | 2.37
| 250 | 1.024789 | 2 | 500 | -290 | 2.83 | 1.035 | 2.93
| 330 | 1.032984 | 3 | 650 | -200 | 3.38 | 1.02 | 3.45
| 450 | 1.045524 | 4 | 800 | -90 | 3.93 | 1.01 | 3.97
| 500 | 1.050839
| 200 | 1.019734 | 6 | 950 | -20 | 4.48 | 1.002 | 4.49
| 300 | 1.029895
| 400 | 1.040262
| 600 | 1.061633
| 550 | 1.056208
Examples
kiln feed conveyed by air lift, conveying air -0.1nm3/kg
case1 |  |  | 6 | 5 | 4 | 3 | 2 | 1
sp. fuel |  | m -excess | 0.1 | 0.13 | 0.16 | 0.19 | 0.22 | 0.25
consumption |  | air factor
950 |  | exhaust gas | 1.34531875 | 1.377701875 | 1.410085 | 1.442468125 | 1.47485125 | 1.507234375
kcal/kg |  | vol. nm3/kg
|  | CO2 nm3/kg | 0.3 | 0.3 | 0.3 | 0.3 | 0.3 | 0.3
|  | conveying | 0 | 0 | 0 | 0 | 0 | 0.1
air nm3/kg
|  | total exhaust | 1.64531875 | 1.677701875 | 1.710085 | 1.742468125 | 1.77485125 | 1.907234375
gas nm3/kg
cas 2
900 |  |  | 1.2745125 | 1.30519125 | 1.33587 | 1.36654875 | 1.3972275 | 1.42790625
kcal/kg |  |  | 0.3 | 0.3 | 0.3 | 0.3 | 0.3 | 0.3
|  | conveying | 0 | 0 | 0 | 0 | 0 | 0.1
air nm3/kg
|  | total exhaust | 1.5745125 | 1.60519125 | 1.63587 | 1.66654875 | 1.6972275 | 1.82790625
gas nm3/kg
case3
975 |  |  | 1.380721875 | 1.413957 | 1.4471925 | 1.480428 | 1.513663125 | 1.546898
kcal/kg |  |  | 0.3 | 0.3 | 0.3 | 0.3 | 0.3 | 0.3
|  |  | 0 | 0 | 0 | 0 | 0 | 0.1
|  | total exhaust | 1.680721875 | 1.713957 | 1.7471925 | 1.780428 | 1.813663125 | 1.946898
gas nm3/kg
converting flows in nm3 into actual volumes
| case 3 | sp.fuel consumption |  |  | 975 kcal/kg |  | gas flow in each
stage in m3/sec.
Capacity tpd
| point | flow in | total |  |  |  | 300 | 450
|  | nm3/sec | multiplying |  |  |  | clinker in kg/sec
|  | as above | factor |  |  |  | 3.472222 | 5.208333
m3/sec
| 1 | 1.947 | 2.37 |  |  |  | 16.02116208 | 24.03174312
| 2 | 1.814 | 2.93 |  |  |  | 18.45374944 | 27.68062416
| 3 | 1.78 | 3.45 |  |  |  | 21.321552 | 31.982328
| 4 | 1.747 | 3.97 |  |  |  | 24.08036848 | 36.12055272
| 5 | [5 empty] | 0 | 0
| 6 | 1.681 | 4.49 |  |  |  | 26.20557968 | 39.30836952
This work out can also be used to size preheater cyclones, inlet and outlet areas and down comer duct etc.
27 PREHEATERS
w.1_67 Calculation of Flow Gases
in Preheater
27 PREHEATERS
w.1_67 Calculation of Flow Gases
in Preheater
1
2
3
4
5
6
exit of preheater
4 stage preheater
inlet of kiln
25 PREHEATERS
rs 82 Calculation of Flow Gases
in Preheater

## Sheet2
SHIVA CEMENT PREHEATER
standard
|  |  | Stage |  |  |  | mmcc
|  | 1-top |  | 2 |  | 3 |  | 4 |  | mmcc
|  | twin |  |  |  | bottom |  |  |  | std
| D | 2.2 |  | 3.8 |  | 3.8 |  | 3.8 |  | top |  |  | bottom
| d | 1.972 |  | 3.442 |  | 3.442 |  | 3.442 |  | 1.972 | 3.442 | 3.442 | 3.442
| a | 1.077 |  | 1.316 |  | 1.316 |  | 1.316 |  | 0.493 | 0.94655 | 0.94655 | 0.94655
| a/2 | 0.5385
| a/d | 0.546146 |  | 0.3823359 |  | 0.3823359 |  | 0.3823359 |  | 0.25
| b | 1.164 |  | 1.526 |  | 1.526 |  | 1.526 |  | 0.986 | 1.8931 | 1.8931 | 1.8931
| b/d | 0.5902637 |  | 0.4433469 |  | 0.4433469 |  | 0.4433469 |  | 0.5
| a*b | 1.253628 |  | 2.008216 |  | 2.008216 |  | 2.008216 |  | 0.486098 | 1.791913805 | 1.791913805 | 1.791913805
0.626814
| c | 0.4 |  | 0.25 |  | 0.25 |  | 0.25 |  | 0.3 | 0.3 | 0.3 | 0.5
| e | 0.902 | 0.95 | 1.192 | 1.235 | 1.192 | 1.235 | 1.192 | 1.235 | 0.986 | 1.721 | 1.721 | 1.721
| e/d | 0.4574037
| e-area | 0.63867914 |  | 1.11537824 |  | 1.11537824 |  | 1.11537824
1.27735828
h
h/d
| O | 29.3 |  | 55.86 |  | 55.86 |  | 55.86 |  | 60 | 60 | 60 | 50/30
included
angle
riser duct
| width | 2
| depth | 2
| area | 4
a
b
d
e
c
h
D
O